## Sheet1
LR MULTIline FORCE TDS (Mega 3.0mm)
Features: |  |  | Length: |  | Resin: | Pressure:
Dimension | Flat (mm) | Bend | L + * | L + ** | kg/m | Inversion (bar) | 3D (bar) | Roller gap
DN 100 | ~140 | 2 x 45 | ~3 cm | - | ~ 1.15 | 0,35-0,40 | - | 8mm
DN 125 | ~175 | 2 x 45 | ~3 cm | - | ~1.44 | 0,30-0,45 | - | 8mm
DN 150 | ~212 | 2 x 45 | ~3 cm | - | ~1.72 | 0,30-0,50 | - | 8mm
DN 200 | ~282 | 2 x 45 | ~3 cm | - | ~2.30 | 0,25-0,40 | - | 8mm
DN 225 | ~318 | 2 x 45 | ~3 cm | - | ~2.60 | 0,20-0,40 | - | 8mm
DN 250 | ~353 | 2 x 45 | ~3 cm | - | ~2.90 | 0,20-0,40 | - | 8mm
DN 300 | ~424 | 2 x 45 | ~3 cm | - | ~3.21 | 0,20-0,40 | - | 8mm
Additional length *per bend >45°
LR MULTIline FORCE UV TDS (Mega UV)
Features: |  |  | Length: |  | Resin: | Pressure:
Dimension | Flat (mm) | Bend | L + * | L + ** | kg/m | Inversion (bar) | 3D (bar) | Roller gap
DN 100 | ~140 | 2 x 45 | ~3 cm | - | ~ 1.15 | 0,35-0,40 | - | 7mm
DN 125 | ~175 | 2 x 45 | ~3 cm | - | ~1.44 | 0,30-0,45 | - | 7mm
DN 150 | ~212 | 2 x 45 | ~3 cm | - | ~1.72 | 0,30-0,50 | - | 7mm
DN 200 | ~282 | 2 x 45 | ~3 cm | - | ~2.30 | 0,25-0,40 | - | 7mm
DN 225 | ~318 | 2 x 45 | ~3 cm | - | ~2.60 | 0,20-0,40 | - | 7mm
DN 250 | ~353 | 2 x 45 | ~3 cm | - | ~2.90 | 0,20-0,40 | - | 7mm
DN 300 | ~424 | 2 x 45 | ~3 cm | - | ~3.21 | 0,20-0,40 | - | 7mm
Additional length *per bend >45° **Approx 4 % loss in length for every 25 % change in dimension
LR MULTIline FORCE TDS (Mega 4.5mm)
Features: |  |  | Length: |  | Resin: | Pressure:
Dimension | Flat (mm) | Bend | L + * | L + ** | kg/m | Inversion (bar) | 3D (bar) | Roller gap
DN 100 | ~140 | 2 x 45 | ~3 cm | - | ~1.60 | 0,35-0,40 | - | 11mm
DN 125 | ~175 | 2 x 45 | ~3 cm | - | ~2.00 | 0,30-0,45 | - | 11mm
DN 150 | ~212 | 2 x 45 | ~3 cm | - | ~2.41 | 0,30-0,50 | - | 11mm
DN 200 | ~282 | 2 x 45 | ~3 cm | - | ~3.21 | 0,25-0,40 | - | 11mm
DN 225 | ~318 | 2 x 45 | ~3 cm | - | ~3.61 | 0,20-0,40 | - | 11mm
DN 250 | ~353 | 2 x 45 | ~3 cm | - | ~4.01 | 0,20-0,40 | - | 11mm
DN 300 | ~424 | 2 x 45 | ~3 cm | - | ~4.81 | 0,20-0,40 | - | 11mm
Additional length *per bend >45°
LR MULTIline CORE TDS (Polynex)
Features: |  |  | Length: |  | Resin: | Pressure:
Dimension | Flat (mm) | Bend | L + * | L + ** | kg/m | Inversion (bar) | 3D (bar) | Roller gap
DN 70-100 | ~95 | 90° | 5 cm | 4% | ~0.94 | 0,50-0,60 | 0,60-0,75 | 8mm
DN 100-150 | ~136 | 90° | 5 cm | 4% | ~1.25 | 0,40-0,55 | 0,45-0,60 | 8mm
DN 150-200 | ~205 | 90° | 5 cm | 4% | ~1.90 | 0,35-0,45 | 0,40-0,50 | 8mm
DN 200-250 | ~273 | 90° | 5 cm | 4% | ~2.60 | 0,30-0,35 | 0,30-0,40 | 8mm
DN 250-300 | ~341 | 90° | 5 cm | 4% | ~3.10 | 0,25-0,35 | 0,30-0,40 | 8mm
DN 300-350 | ~408 | 90° | 5 cm | 4% | ~3.80 | 0,20-0,30 | 0,25-0,35 | 8mm
Additional length *per bend >90° **Approx 4 % loss in length for every 25 % change in dimension
LR MULTIline FLEX TDS (DrainPlus)
Features: |  |  | Length: |  | Resin: | Pressure:
Dimension | Flat (mm) | Bend | L + * | L + ** | kg/m | Inversion (bar) | 3D (bar) | Roller gap
DN 30-50 | ~42 | 90° | 5 cm | 5% | ~0.32 | 0,55-0,70 | 0,75-0,95 | 7mm
DN 50-70 | ~71 | 90° | 5 cm | 5% | ~0.51 | 0,50-0,65 | 0,60-0,95 | 7mm
DN 70-100 | ~100 | 90° | 5 cm | 5% | ~0.73 | 0,50-0,60 | 0,55-0,90 | 7mm
DN 100-150 | ~143 | 90° | 5 cm | 5% | ~1.01 | 0,45-0,55 | 0,50-0,85 | 7mm
DN 125-175 | ~178 | 90° | 5 cm | 5% | ~1.24 | 0,40-0,50 | 0,45-0,70 | 7mm
DN 150-200 | ~214 | 90° | 5 cm | 5% | ~1.58 | 0,35-0,45 | 0,40-0,65 | 7mm
DN 200-250 | ~285 | 90° | 5 cm | 5% | ~2.08 | 0,30-0,40 | 0,35-0,55 | 7mm
DN 225-275 | ~320 | 90° | 5 cm | 5% | ~2.31 | 0,30-0,35 | 0,35-0,45 | 7mm
DN 250-300 | ~357 | 90° | 5 cm | 5% | ~2.58 | 0,25-0,30 | 0,35-0,40 | 7mm
Additional length *per bend >45° **Approx 5 % loss in length for every 25 % change in dimension
LR MULTIline PRO 4.0 mm TDS (Nanotech HD)
Features: |  |  | Length: |  | Resin: | Pressure:
Dimension | Flat (mm) | Bend | L + * | L + ** | kg/m | Inversion (bar) | 3D (bar) | Roller gap
DN 70-100 | ~95 | 90° | 5 cm | 5% | ~0.82 | 0,50-0,60 | 0,60-0,75 | 9mm
DN 100-150 | ~136 | 90° | 5 cm | 5% | ~1.15 | 0,40-0,55 | 0,45-0,60 | 9mm
DN 150-200 | ~205 | 90° | 5 cm | 5% | ~1.70 | 0,35-0,45 | 0,40-0,50 | 9mm
DN 200-250 | ~273 | 90° | 5 cm | 5% | ~2.45 | 0,30-0,35 | 0,30-0,40 | 9mm
DN 250-300 | ~341 | 90° | 5 cm | 5% | ~2.99 | 0,25-0,35 | 0,30-0,40 | 9mm
Additional length *per bend >45° **Approx 5 % loss in length for every 25 % change in dimension
LR MULTIline PRO 5.5 mm TDS (Nanotech 5.5)
Features: |  |  | Length: |  | Resin: | Pressure:
Dimension | Flat (mm) | Bend | L + * | L + ** | kg/m | Inversion (bar) | 3D (bar) | Roller gap
DN 70-100 | ~95 | 90° | 5 cm | 5% | ~0.95 | 0,55-0,65 | 0,60-0,75 | 12mm
DN 100-150 | ~136 | 90° | 5 cm | 5% | ~1.32 | 0,40-0,60 | 0,40-0,65 | 12mm
DN 150-200 | ~205 | 90° | 5 cm | 5% | ~1.88 | 0,40-0,50 | 0,40-0,55 | 12mm
DN 200-250 | ~273 | 90° | 5 cm | 5% | ~2.65 | 0,30-0,40 | 0,30-0,45 | 12mm
DN 250-300 | ~341 | 90° | 5 cm | 5% | ~3.25 | 0,25-0,35 | 0,35-0,45 | 12mm
Additional length *per bend >45° **Approx 5 % loss in length for every 25 % change in dimension